## Sheet1
Specimen Number | Sintering Period | Glass Percentage | Brinell Hardness test | porosity percentage
s1 | 60 | 0 | 53.75 | 3.25311
s2 | 120 | 0 | 59.6 | 2.71191
s3 | 240 | 0 | 58.625 | 2.32587
s4 | 60 | 5 | 57.5125 | 4.20309
s5 | 120 | 5 | 60.975 | 3.33494
s6 | 240 | 5 | 61.7125 | 2.94207
s7 | 60 | 5 | 56.1625 | 3.56798
s8 | 120 | 5 | 61.8875 | 3.04206
s9 | 240 | 5 | 64.725 | 2.78875
s10 | 60 | 10 | 57.9 | 4.41484
s11 | 120 | 10 | 63.4125 | 3.4749
s12 | 240 | 10 | 65.0875 | 3.15356
s13 | 60 | 10 | 58.2 | 3.76519
s14 | 120 | 10 | 62.4375 | 3.46908
s15 | 240 | 10 | 65.75 | 3.13011
s16 | 60 | 15 | 58.3 | 4.50612
s17 | 120 | 15 | 62.3875 | 3.51565
s18 | 240 | 15 | 63.5375 | 3.16528
s19 | 60 | 15 | 55.4375 | 5.39821
s20 | 120 | 15 | 57.675 | 4.78458
s21 | 240 | 15 | 62.7375 | 4.4548